## spectral response
| dev1 (v2) | dev2 (v2) | dev1 (v2) | dev2 (v2)
Wavelength | E12 | E5 | E12 | E5 | h | 6.63e-34
(nm) | (A/W) | (A/W) | QE | QE | c | 300000000
400 | 0.1154425 | 0.1042706 | 35.87736 | 32.40536 | q | 1.6e-19
405 | 0.1292211 | 0.1316903 | 39.66369 | 40.42159
410 | 0.1243161 | 0.1367477 | 37.69279 | 41.46207
415 | 0.1427798 | 0.1486474 | 42.76942 | 44.52707
420 | 0.1384092 | 0.1557103 | 40.96665 | 46.08748
425 | 0.1520276 | 0.1618711 | 44.46807 | 47.3473
430 | 0.1610651 | 0.1868768 | 46.56374 | 54.02588
435 | 0.1701133 | 0.173151 | 48.61428 | 49.48239
440 | 0.1808013 | 0.1828046 | 51.0815 | 51.6475
445 | 0.1748669 | 0.1983127 | 48.84975 | 55.39944
450 | 0.1719447 | 0.2116243 | 47.49973 | 58.46121
455 | 0.1869914 | 0.2173365 | 51.08871 | 59.37942
460 | 0.1925109 | 0.2223262 | 52.02502 | 60.08244
465 | 0.2152344 | 0.2223412 | 57.5405 | 59.44042
470 | 0.2066263 | 0.2142205 | 54.65155 | 56.66018
475 | 0.2112942 | 0.2355361 | 55.2979 | 61.64228
480 | 0.2295819 | 0.2352787 | 59.45812 | 60.93351
485 | 0.227466 | 0.2378301 | 58.30281 | 60.9593
490 | 0.2215188 | 0.2257083 | 56.1991 | 57.26196
495 | 0.2377449 | 0.2269154 | 59.7064 | 56.98672
500 | 0.2567044 | 0.24699 | 63.82314 | 61.40788
505 | 0.245081 | 0.2507151 | 60.32998 | 61.71687
510 | 0.2501769 | 0.2569938 | 60.98063 | 62.64223
515 | 0.2578797 | 0.2525899 | 62.24791 | 60.97103
520 | 0.2435474 | 0.260012 | 58.22306 | 62.15912
525 | 0.2397649 | 0.2732446 | 56.7729 | 64.70042
530 | 0.2531413 | 0.2580055 | 59.37477 | 60.51568
535 | 0.2554158 | 0.2613419 | 59.34837 | 60.72537
540 | 0.2699839 | 0.2778962 | 62.15254 | 63.97403
545 | 0.2652005 | 0.2735057 | 60.49127 | 62.38566
550 | 0.2582037 | 0.2817104 | 58.35991 | 63.67296
555 | 0.269963 | 0.2754095 | 60.46806 | 61.688
560 | 0.2851432 | 0.2669425 | 63.29797 | 59.25767
565 | 0.2751272 | 0.2728432 | 60.53406 | 60.03155
570 | 0.270809 | 0.2837954 | 59.06131 | 61.89354
575 | 0.2779872 | 0.2725163 | 60.09962 | 58.91685
580 | 0.2856901 | 0.2607007 | 61.2325 | 55.87647
585 | 0.3005169 | 0.2681278 | 63.85984 | 56.97716
590 | 0.3002476 | 0.2759434 | 63.26191 | 58.14104
595 | 0.2728919 | 0.2899272 | 57.01491 | 60.57407
600 | 0.2689814 | 0.2964649 | 55.72958 | 61.42383
605 | 0.2972047 | 0.2842898 | 61.06819 | 58.4145
610 | 0.3169798 | 0.2733248 | 64.59762 | 55.70114
615 | 0.3012713 | 0.2806319 | 60.89721 | 56.72528
620 | 0.2851101 | 0.302491 | 57.16573 | 60.65066
625 | 0.2884714 | 0.3043915 | 57.37697 | 60.54347
630 | 0.2979553 | 0.2795119 | 58.79296 | 55.15369
635 | 0.3074342 | 0.2690646 | 60.18568 | 52.67416
640 | 0.3282231 | 0.2750883 | 63.7535 | 53.43268
645 | 0.3375188 | 0.282786 | 65.05086 | 54.50207
650 | 0.3199704 | 0.2801547 | 61.19433 | 53.57958
655 | 0.2975735 | 0.2804771 | 56.4765 | 53.23178
660 | 0.2950512 | 0.2921283 | 55.57357 | 55.02303
665 | 0.3179464 | 0.2892361 | 59.43565 | 54.06866
670 | 0.3334067 | 0.2686562 | 61.86063 | 49.84676
675 | 0.3180161 | 0.2571411 | 58.56796 | 47.35683
680 | 0.2952444 | 0.2660257 | 53.97436 | 48.63283
685 | 0.2771561 | 0.2847721 | 50.29776 | 51.67989
690 | 0.2814554 | 0.2887512 | 50.70787 | 52.0223
695 | 0.2775354 | 0.277216 | 49.6419 | 49.58477
700 | 0.287668 | 0.2605357 | 51.08676 | 46.26835
705 | 0.2971519 | 0.2447797 | 52.39674 | 43.16196
710 | 0.3182021 | 0.2422112 | 55.71338 | 42.40827
715 | 0.3327812 | 0.2487456 | 57.85855 | 43.24781
720 | 0.313982 | 0.2443333 | 54.21095 | 42.18567
725 | 0.2940354 | 0.2437868 | 50.41692 | 41.80102
730 | 0.2816296 | 0.2464259 | 47.95901 | 41.96414
735 | 0.283585 | 0.2475979 | 47.96348 | 41.87689
740 | 0.3110674 | 0.2476426 | 52.25617 | 41.60145
745 | 0.3245604 | 0.2290713 | 54.15694 | 38.2234
750 | 0.3244559 | 0.2110353 | 53.77857 | 34.9791
755 | 0.3152308 | 0.2050239 | 51.90349 | 33.75766
760 | 0.295332 | 0.2064615 | 48.30719 | 33.77071
765 | 0.27965 | 0.2115821 | 45.44312 | 34.3821
770 | 0.2822486 | 0.2221436 | 45.56757 | 35.86393
775 | 0.2848404 | 0.2112711 | 45.68932 | 33.88856
780 | 0.2801287 | 0.1951636 | 44.64552 | 31.10419
785 | 0.2777448 | 0.183683 | 43.98364 | 29.08801
790 | 0.2812626 | 0.1691712 | 44.2588 | 26.62037
795 | 0.2888685 | 0.1554468 | 45.16977 | 24.3069
800 | 0.2933611 | 0.1537273 | 45.58557 | 23.88778
805 | 0.2833641 | 0.15942 | 43.75863 | 24.61851
810 | 0.2496194 | 0.1651294 | 38.30965 | 25.34277
815 | 0.2353376 | 0.1582761 | 35.89621 | 24.14196
820 | 0.2212114 | 0.1591128 | 33.53578 | 24.1216
825 | 0.2220549 | 0.1624445 | 33.45964 | 24.47743
830 | 0.2251461 | 0.162086 | 33.72105 | 24.27628
835 | 0.2296822 | 0.1584348 | 34.19445 | 23.58734
840 | 0.2412648 | 0.143304 | 35.70504 | 21.20772
845 | 0.2431632 | 0.1259411 | 35.77304 | 18.52787
850 | 0.2370264 | 0.115258 | 34.6651 | 16.85648
855 | 0.2152205 | 0.1228121 | 31.29192 | 17.85624
860 | 0.1951052 | 0.1243736 | 28.20234 | 17.97813
865 | 0.1853708 | 0.1302288 | 26.64035 | 18.71569
870 | 0.1754893 | 0.1308067 | 25.07531 | 18.6907
875 | 0.1773783 | 0.1264049 | 25.20039 | 17.95852
880 | 0.1781578 | 0.1193725 | 25.16732 | 16.86306
885 | 0.1699548 | 0.1131553 | 23.87289 | 15.89449
890 | 0.1696727 | 0.111949 | 23.69937 | 15.6367
895 | 0.1561165 | 0.09228984 | 21.68405 | 12.81875
900 | 0.1557087 | 0.0872139 | 21.50727 | 12.04642
905 | 0.1633363 | 0.08292781 | 22.43618 | 11.39112
910 | 0.1635658 | 0.08136775 | 22.34425 | 11.11542
915 | 0.1631292 | 0.08033186 | 22.16283 | 10.91394
920 | 0.147877 | 0.06334676 | 19.98148 | 8.559559
925 | 0.1311038 | 0.06282478 | 17.61929 | 8.443141
930 | 0.1123321 | 0.06591222 | 15.01536 | 8.810444
935 | 0.1040577 | 0.06054997 | 13.83495 | 8.050394
940 | 0.08624227 | 0.05702795 | 11.40531 | 7.541795
945 | 0.08716191 | 0.05637537 | 11.46594 | 7.416045
950 | 0.08051345 | 0.05685641 | 10.53561 | 7.439961
955 | 0.08084325 | 0.05178712 | 10.52338 | 6.741137
960 | 0.07672346 | 0.04878825 | 9.935088 | 6.317697
965 | 0.06771791 | 0.04023818 | 8.723505 | 5.183532
970 | 0.06919463 | 0.02959884 | 8.867791 | 3.793304
975 | 0.07328409 | 0.02586497 | 9.343722 | 3.297784
980 | 0.06390621 | 0.02489598 | 8.10647 | 3.158042
985 | 0.05594181 | 0.02532103 | 7.060169 | 3.195655
990 | 0.04620445 | 0.01690886 | 5.801809 | 2.123215
995 | 0.04318581 | 0.01478966 | 5.395513 | 1.847778
1000 | 0.03027866 | 0.008509688 | 3.764016 | 1.057861